## Data
type | Shap | P1A, mol | P1ET, mol | CaC | Na | CaO | H2O | Reac | TEMP | RPM | Re_tyP1E | MF | P1ET mol | P1ET Conv % | P1A mol | P1A Conv %
LLD | P1El | 0 | 0 | 0 | 0 | 0 | 0 | 14 | 300 | 50 | Cust1 | 0.7
LLD | P1El | 0 | 0 | 0 | 0 | 0 | 0 | 25 | 300 | 20 | Cust1 | 1.2
LLD | P1El | 0 | 0 | 0 | 0 | 0 | 0 | 14 | 350 | 50 | Cust1 | 1.4
LLD | P1El | 0 | 0 | 0 | 0 | 0 | 0 | 25 | 350 | 20 | Cust1 | 19
LLD | P1El | 0 | 0 | 0 | 0 | 0 | 0 | 25 | 370 | 60 | Cust1 | 63
LLD | P1El | 0 | 0 | 0 | 0 | 0 | 0 | 25 | 370 | 20 | Cust1 | 111
LLD | P1El | 0 | 0 | 0 | 0 | 0 | 0 | 25 | 370 | 20 | Cust2 | 800
LLD | P1El | 0 | 0 | 0 | 0 | 0 | 0 | 25 | 380 | 20 | Cust3 | 800
LLD | P1El | 0 | 0 | 0 | 1 | 1 | 12 | 25 | 380 | 20 | Cust4 | 800
P1P | P1El | 0 | 0 | 0 | 0 | 0 | 0 | 14 | 300 | 50 | Cust1 | 17
P1P | P1El | 0 | 0 | 0 | 0 | 0 | 0 | 14 | 350 | 60 | Cust1 | 800
P1P | P1El | 0 | 0 | 0 | 0 | 0 | 0 | 25 | 350 | 50 | Cust1 | 29
P1P | P1El | 0 | 0 | 0 | 0 | 0 | 0 | 25 | 350 | 20 | Cust1 | 184
P1P | P1El | 0 | 0 | 0 | 0 | 0 | 0 | 25 | 370 | 60 | Cust1 | 85
P1P | P1El | 0 | 0 | 0 | 0 | 0 | 0 | 25 | 370 | 20 | Cust1 | 800
P1P | P1El | 0 | 0 | 0 | 0 | 0 | 0 | 25 | 380 | 60 | Cust1 | 226
P1P | P1El | 0 | 0 | 0 | 0 | 0 | 0 | 25 | 380 | 20 | Cust1 | 800
Mix | P1El | 0 | 0 | 0 | 0 | 0 | 0 | 25 | 380 | 20 | Cust2 | 800
P1P | P1El | 0 | 0 | 0 | 0 | 0 | 0 | 25 | 350 | 60 | Cust1 | 32
P1P | P1El | 0 | 0 | 0 | 0 | 0 | 0 | 25 | 350 | 20 | Cust1 | 280
P1P | P1El | 0 | 0 | 0 | 0 | 0 | 0 | 25 | 370 | 60 | Cust1 | 129
P1P | P1El | 0 | 0 | 0 | 0 | 0 | 0 | 25 | 370 | 20 | Cust1 | 700
P1P | P1El | 0 | 0 | 0 | 0 | 0 | 0 | 25 | 380 | 60 | Cust1 | 243
P1P | P1El | 0 | 0 | 0 | 0 | 0 | 0 | 25 | 370 | 20 | Cust2 | 800
P1P | P1El | 0 | 0 | 0 | 0 | 0 | 0 | 25 | 380 | 20 | Cust2 | 800
HD | P1El | 0 | 0 | 0 | 0 | 0 | 0 | 25 | 370 | 20 | Cust2
HD | P1El | 0 | 0 | 0 | 0 | 0 | 0 | 25 | 380 | 20 | Cust2
LDP1E | P1El | 0 | 0 | 0 | 0 | 0 | 0 | 25 | 350 | 60 | Cust1 | 1.4
LDP1E | P1El | 0 | 0 | 0 | 0 | 0 | 0 | 25 | 350 | 20 | Cust1 | 10
LDP1E | P1El | 0 | 0 | 0 | 0 | 0 | 0 | 25 | 370 | 60 | Cust1 | 6.4
LDP1E | P1El | 0 | 0 | 0 | 0 | 0 | 0 | 25 | 370 | 20 | Cust1 | 174
LDP1E | P1El | 0 | 0 | 0 | 0 | 0 | 0 | 25 | 380 | 60 | Cust1 | 13
LDP1E | P1El | 0 | 0 | 0 | 0 | 0 | 0 | 25 | 380 | 20 | Cust1 | 800
LDP1E | P1El | 0 | 0 | 0 | 0 | 0 | 0 | 25 | 370 | 20 | Cust2 | 800
LDP1E | P1El | 0 | 0 | 0 | 0 | 0 | 0 | 25 | 380 | 20 | Cust2 | 800
LDP1E | P1El | 0 | 0 | 0 | 0 | 0 | 0 | 25 | 380 | 10 | Cust2 | 800
LDP1E | P1El | 0 | 0 | 0 | 0 | 0 | 0 | 25 | 380 | 10 | Cust2 | 800
LDP1E | P1El | 0 | 0 | 0 | 0 | 0 | 0 | 25 | 380 | 10 | Cust2 | 800
LDP1E | P1El | 0 | 0 | 0 | 0 | 0 | 0 | 25 | 380 | 10 | Cust2 | 800
HD | Pow | 0 | 0 | 0 | 0 | 0 | 0 | 14 | 300 | 50 | Cust1 | 21.5
HD | Pow | 0 | 0 | 0 | 0 | 0 | 0 | 14 | 350 | 50 | Cust1 | 80
HD | Pow | 0 | 0 | 0 | 6 | 2 | 8 | 14 | 300 | 50 | Cust1 | 19
HD | Pow | 0 | 0 | 0 | 6 | 2 | 8 | 14 | 350 | 50 | Cust1 | 100
HD | Pow | 0 | 0.02604167 | 0 | 6 | 2 | 8 | 14 | 300 | 50 | Cust1 | 40
HD | Pow | 0 | 0.02604167 | 0 | 6 | 2 | 8 | 14 | 350 | 50 | Cust1 | 295
HD | Pow | 0 | 0.02604167 | 0 | 6 | 2 | 8 | 14 | 300 | 50 | Cust1 | 11
HD | Pow | 0 | 0.02604167 | 0 | 6 | 2 | 8 | 14 | 350 | 50 | Cust1 | 93
P1E | Fla | 0 | 0 | 0 | 0 | 0 | 0 | 14 | 300 | 50 | Cust1 | 0.5
P1E | Fla | 0 | 0 | 0 | 0 | 0 | 0 | 14 | 350 | 50 | Cust1 | 9.6
P1E | Fla | 0 | 0 | 0 | 0.06 | 0.02 | 8 | 14 | 300 | 50 | Cust1 | 0.4
P1E | Fla | 0 | 0 | 0 | 0.06 | 0.02 | 8 | 14 | 350 | 50 | Cust1 | 5.3
P1E | Fla | 0 | 0 | 0 | 0 | 0 | 8 | 25 | 300 | 20 | Cust1 | 0.5
P1E | Fla | 0 | 0 | 0 | 0 | 0 | 8 | 25 | 350 | 20 | Cust1 | 14
P1E | Fla | 0 | 0 | 0 | 0.04 | 0.02 | 8 | 25 | 300 | 20 | Cust1 | 0.5
P1E | Fla | 0 | 0 | 0 | 0.04 | 0.02 | 8 | 25 | 350 | 20 | Cust1 | 4.1
P1E | Fla | 0 | 0.02604167 | 0 | 0.04 | 0.02 | 8 | 25 | 300 | 20 | Cust1 | 0.6
P1E | Fla | 0 | 0.02604167 | 0 | 0.04 | 0.02 | 8 | 25 | 350 | 20 | Cust1 | 42
LLD | P1El | 0 | 0.02604167 | 0 | 0 | 0 | 0 | 25 | 350 | 100 | Cust1 | 3 | 0.02447917 | 6
LLD | P1El | 0 | 0.02604167 | 0 | 0 | 0 | 0 | 25 | 350 | 50 | Cust1 | 7.6 | 0.025 | 4
LLD | P1El | 0 | 0.02604167 | 0 | 0 | 0 | 0 | 25 | 370 | 20 | Cust2 | 181 | 0.01875 | 28
LLD | P1El | 0 | 0.02604167 | 0 | 0 | 0 | 0 | 25 | 380 | 20 | Cust2
LLD | P1El | 0 | 0.02604167 | 0 | 0 | 0 | 0 | 25 | 370 | 20 | Cust3 | 222 | 0.01614583 | 38
LLD | P1El | 0 | 0.02604167 | 0 | 0 | 0 | 0 | 25 | 380 | 20 | Cust3 |  | 0.009375 | 64
LLD | Mult. Fla | 0 | 0.02604167 | 0 | 0 | 0 | 0 | 25 | 300 | 100 | Cust1 | 0.73
LLD | Mult. Fla | 0 | 0.02604167 | 0 | 0 | 0 | 0 | 25 | 350 | 100 | Cust1 | 4.7
LLD | Mult. Fla | 0 | 0.02604167 | 0 | 0 | 0 | 0 | 25 | 370 | 20 | Cust1
LLD | P1El | 0 | 0.02604167 | 0 | 2 | 2 | 8 | 14 | 350 | 200 | Cust1 | 2.5 | 0.01614583 | 38
LLD | P1El | 0 | 0.02604167 | 0 | 2 | 2 | 8 | 14 | 350 | 100 | Cust1 |  | 0.0109375 | 58
LLD | P1El | 0 | 0.02604167 | 0 | 2 | 2 | 8 | 14 | 350 | 50 | Cust1 |  | 0.006770833 | 74
LLD | P1El | 0 | 0.02604167 | 0 | 2 | 2 | 8 | 14 | 350 | 20 | Cust1 |  | 0.0046875 | 82
LLD | P1El | 0 | 0.02604167 | 0 | 2 | 2 | 5 | 14 | 350 | 100 | Cust1 | 9 | 0.01875 | 28
LLD | P1El | 0 | 0.02604167 | 0 | 2 | 2 | 5 | 14 | 350 | 50 | Cust1 | 22 | 0.01614583 | 38
LLD | P1El | 0 | 0.02604167 | 0 | 2 | 0 | 8 | 14 | 350 | 200 | Cust1 | 1.8 | 0.01822917 | 30
LLD | P1El | 0 | 0.02604167 | 0 | 2 | 0 | 8 | 14 | 350 | 100 | Cust1 |  | 0.01510417 | 42
LLD | P1El | 0 | 0.02604167 | 0 | 2 | 0 | 8 | 14 | 350 | 50 | Cust1 |  | 0.006770833 | 74
LLD | P1El | 0 | 0.02604167 | 0 | 2 | 0 | 8 | 14 | 350 | 20 | Cust1 |  | 0.002083333 | 92
LLD | P1El | 0 | 0.02604167 | 5 | 2 | 0 | 5 | 14 | 350 | 100 | Cust1 |  | 0.01927083 | 26
LLD | P1El | 0 | 0.02604167 | 5 | 2 | 0 | 5 | 14 | 350 | 50 | Cust1 |  | 0.01927083 | 26
LLD | P1El | 0 | 0.02604167 | 0 | 2 | 0 | 5 | 14 | 350 | 100 | Cust1 | 2.2 | 0.01875 | 28
LLD | P1El | 0 | 0.02604167 | 0 | 2 | 0 | 5 | 14 | 350 | 50 | Cust1 | 4.5 | 0.01458333 | 44
LLD | P1El | 0 | 0.02604167 | 0 | 4 | 4 | 5 | 14 | 350 | 100 | Cust1 | 8.2 | 0.01822917 | 30
LLD | P1El | 0 | 0.02604167 | 0 | 4 | 4 | 5 | 14 | 350 | 50 | Cust1 | 30 | 0.0109375 | 58
LLD | P1El | 0 | 0.02604167 | 0 | 0 | 4 | 5 | 14 | 350 | 100 | Cust1 | 2.5 | 0.01927083 | 26
LLD | P1El | 0 | 0.02604167 | 0 | 0 | 4 | 5 | 14 | 350 | 50 | Cust1 | 6.3 | 0.015625 | 40
LLD | P1El | 0 | 0.02604167 | 0 | 0.5 | 0.5 | 0 | 25 | 370 | 20 | Cust1 |  | 0.008854167 | 66
LLD | P1El | 0 | 0.02604167 | 0 | 1 | 1 | 0 | 25 | 380 | 10 | Cust2
LLD | P1El | 0 | 0.02604167 | 0 | 1 | 1 | 5 | 25 | 380 | 20 | Cust2 | 800 | 0.0046875 | 82
LLD | P1El | 0 | 0.02604167 | 0 | 0.5 | 0 | 5 | 14 | 370 | 100 | Cust1 |  | 0.006770833 | 74
LLD | P1El | 0 | 0.02604167 | 0 | 0.5 | 0 | 5 | 14 | 370 | 50 | Cust1 |  | 0.0078125 | 70
LLD | P1El | 0 | 0.02604167 | 0 | 0.5 | 0.5 | 5 | 25 | 380 | 15 | Cust2 |  | 0
LLD | P1El | 0 | 0.02604167 | 0 | 0.5 | 0.5 | 5 | 14 | 370 | 100 | Cust1 | 15 | 0.009895833 | 62
LLD | P1El | 0 | 0.02604167 | 0 | 0.5 | 0.5 | 5 | 14 | 370 | 50 | Cust1 | 35 | 0.007291667 | 72
LLD | P1El | 0 | 0.02604167 | 0 | 0.5 | 0.5 | 5 | 25 | 370 | 20 | Cust1 | 120 | 0.003645833 | 86
LLD | P1El | 0 | 0.02604167 | 0 | 0.5 | 0.5 | 12 | 25 | 350 | 60 | Cust1 | 2.6 | 0.01614583 | 38
LLD | P1El | 0 | 0.02604167 | 0 | 0.5 | 0.5 | 12 | 25 | 350 | 20 | Cust1 | 38 | 0.005729167 | 78
LLD | P1El | 0 | 0.02604167 | 0 | 0.5 | 0.5 | 12 | 25 | 370 | 60 | Cust1 |  | 0
LLD | P1El | 0 | 0.02604167 | 0 | 0.5 | 0.5 | 12 | 25 | 370 | 20 | Cust1 | 32 | 0.006770833 | 74
LLD | P1El | 0 | 0.02604167 | 0 | 0.5 | 0.5 | 12 | 25 | 380 | 60 | Cust1 | 17 | 0.008333333 | 68
LLD | P1El | 0 | 0.02604167 | 0 | 0.5 | 0.5 | 12 | 25 | 380 | 20 | Cust1 | 100 | 0.005729167 | 78
LLD | P1El | 0 | 0.02604167 | 0 | 0.5 | 0.5 | 12 | 25 | 380 | 20 | Cust2 |  | 0.0078125 | 70
LLD | P1El | 0 | 0.02604167 | 0 | 1 | 0.5 | 12 | 25 | 350 | 60 | Cust1 |  | 0
LLD | P1El | 0 | 0.02604167 | 0 | 1 | 0.5 | 12 | 25 | 350 | 20 | Cust1 |  | 0
LLD | P1El | 0 | 0.02604167 | 0 | 1 | 0.5 | 12 | 25 | 370 | 200 | Cust1 |  | 0
LLD | P1El | 0 | 0.02604167 | 0 | 1 | 0.5 | 12 | 25 | 370 | 100 | Cust1 |  | 0
LLD | P1El | 0 | 0.02604167 | 0 | 1 | 0.5 | 12 | 25 | 370 | 60 | Cust1 |  | 0
LLD | P1El | 0 | 0.02604167 | 0 | 1 | 0.5 | 12 | 26 | 370 | 20 | Cust1 | 62 | 0.005729167 | 78
LLD | P1El | 0 | 0.02604167 | 0 | 1 | 0.5 | 12 | 25 | 370 | 20 | Cust2 | 500 | 0.00390625 | 85
LLD | P1El | 0 | 0.02604167 | 0 | 1 | 1 | 0.5 | 25 | 380 | 10 | Cust1 |  | 0.0125 | 52
LLD | P1El | 0 | 0.02604167 | 0 | 1 | 1 | 0.5 | 25 | 380 | 10 | Cust1 |  | 0.01171875 | 55
LLD | P1El | 0 | 0.02604167 | 0 | 1 | 1 | 0.5 | 25 | 380 | 10 | Cust1 |  | 0.01223958 | 53
LLD | P1El | 0 | 0.02604167 | 0 | 1 | 2 | 0.5 | 25 | 380 | 10 | Cust1 |  | 0
LLD | P1El | 0 | 0.02604167 | 0 | 1 | 2 | 0.5 | 25 | 380 | 20 | Cust1 |  | 0
LLD | P1El | 0 | 0.02604167 | 0 | 1 | 1 | 1 | 25 | 380 | 20 | Cust1 |  | 0
LLD | P1El | 0 | 0.02604167 | 0 |  | 0 | 2.5 | 25 | 380 | 20 | Cust3 |  | 0.0125 | 52
LLD | P1El | 0 | 0.02604167 | 0 | 0.5 | 0.5 | 2.5 | 25 | 380 | 20 | Cust3 |  | 0.008333333 | 68
P1E | Mult. Fla | 0 | 0.02604167 | 0 | 4 | 2 | 8 | 25 | 300 | 20 | Cust1 | 0.7 | 0.01822917 | 30
P1E | Mult. Fla | 0 | 0.02604167 | 0 | 4 | 2 | 8 | 25 | 350 | 40 | Cust1 | 4 | 0.01302083 | 50
P1E | Mult. Fla | 0 | 0.02604167 | 0 | 4 | 2 | 8 | 25 | 350 | 80 | Cust1 | 2
P1E | Mult. Fla | 0 | 0.02604167 | 0 | 0.5 | 0 | 8 | 25 | 370 | 20 | Cust1 | 500
P1E | Mult. Fla | 0 | 0.02604167 | 0 | 0.5 | 0 | 8 | 25 | 370 | 100 | Cust1 | 27
P1E | Mult. Fla | 0 | 0.02604167 | 0 | 0.5 | 0 | 8 | 25 | 380 | 100 | Cust1 | 700
P1E | Mult. Fla | 0 | 0.02604167 | 0 | 0.5 | 0 | 8 | 25 | 380 | 20 | Cust1 | 0
P1E | Mult. Fla | 0 | 0.02604167 | 0 | 0.25 | 0.25 | 8 | 25 | 370 | 100 | Cust1 | 600
P1E | Mult. Fla | 0 | 0.02604167 | 0 | 0.25 | 0.25 | 8 | 25 | 370 | 20 | Cust1 | 600
P1E | Mult. Fla | 0 | 0.02604167 | 0 | 0.25 | 0.25 | 8 | 25 | 380 | 100 | Cust1 | 700
P1E | Mult. Fla | 0 | 0.02604167 | 0 | 0.25 | 0.25 | 8 | 25 | 380 | 20 | Cust1 | 0
P1E | Mult. Fla | 0 | 0.078125 | 0 | 0.5 | 0.5 | 8 | 25 | 370 | 20 | Cust1 | 110
P1E | Mult. Fla | 0 | 0.078125 | 0 | 0.5 | 0.5 | 8 | 25 | 380 | 100 | Cust1 | 7.5
LLD | Mult. Fla | 0 | 0.01496347 | 0 | 0 | 0 | 0 | 25 | 300 | 100 | Cust1 | 0.9
LLD | Mult. Fla | 0 | 0.1496347 | 0 | 0 | 0 | 0 | 25 | 300 | 100 | Cust1 | 0.5
LLD | P1El | 0 | 0.04401021 | 0 | 0 | 0 | 0 | 25 | 370 | 20 | Cust2 | 82 | 0.03168456
LLD | P1El | 0 | 0.04401021 | 0 | 0 | 0 | 0 | 25 | 380 | 20 | Cust2 | 211 | 0.0228833
LLD | P1El | 0 | 0.04418522 | 0 | 0.5 | 0.5 | 12 | 25 | 370 | 60 | Cust1 | 5 | 0.0132019 | 70.12146
LLD | P1El | 0 | 0.04418522 | 0 | 0.5 | 0.5 | 0 | 25 | 370 | 20 | Cust1 | 29 | 0.01496215 | 66.13765
LLD | P1El | 0 | 0.04418522 | 0 | 0.5 | 0.5 | 5 | 25 | 370 | 20 | Cust1 | 20 | 0.01408203 | 68.12955
LLD | P1El | 0 | 0.04418522 | 0 | 0.5 | 0.5 | 12 | 25 | 370 | 20 | Cust1 | 17 | 0.01056152 | 76.09717
LLD | P1El | 0 | 0.04418522 | 0 | 0.5 | 0.5 | 24 | 25 | 370 | 60 | Cust1 | 12 | 0.02024291 | 54.18623
LLD | P1El | 0 | 0.04418522 | 0 | 0.5 | 0.5 | 24 | 25 | 370 | 20 | Cust1 | 24 | 0.02024291 | 54.18623
LLD | P1El | 0 | 0.04418522 | 0 | 0.5 | 0.5 | 12 | 25 | 370 | 60 | Cust1 | 5.6 | 0.01408203 | 68.12955
LLD | P1El | 0 | 0.04418522 | 0 | 0.5 | 0.5 | 12 | 25 | 370 | 20 | Cust1 | 23 | 0.0132019 | 70.12146
LLD | P1El | 0 | 0.04418522 | 0 | 1 | 1 | 12 | 25 | 350 | 60 | Cust1 | 1.2 | 0.02200317 | 50.20243
LLD | P1El | 0 | 0.04418522 | 0 | 1 | 1 | 12 | 25 | 350 | 20 | Cust1 | 4.5 | 0.02024291 | 54.18623
LLD | P1El | 0 | 0.04418522 | 0 | 1 | 1 | 5 | 25 | 380 | 20 | Cust2 | 111 | 0.01232177 | 72.11336
LLD | P1El | 0 | 0.04418522 | 0 | 1 | 0.5 | 12 | 25 | 350 | 60 | Cust1 | 3 | 0.01452209 | 67.1336
LLD | P1El | 0 | 0.04418522 | 0 | 1 | 0.5 | 12 | 25 | 350 | 20 | Cust1 | 2.7 | 0.01056152 | 76.09717
LLD | P1El | 0 | 0.04418522 | 0 | 1 | 0.5 | 12 | 25 | 370 | 100 | Cust1 | 2.1 | 0.02200317 | 50.20243
LLD | P1El | 0 | 0.04418522 | 0 | 1 | 0.5 | 12 | 25 | 370 | 60 | Cust1 | 4.1 | 0.01584228 | 64.14575
LLD | P1El | 0 | 0.04418522 | 0 | 1 | 0.5 | 12 | 25 | 370 | 20 | Cust1 | 20 | 0.01056152 | 76.09717
LLD | P1El | 0 | 0.04418522 | 0 | 1 | 0.5 | 12 | 25 | 380 | 60 | Cust1 | 5.2 | 0.01144165 | 74.10526
LLD | P1El | 0 | 0.04418522 | 0 | 1 | 0.5 | 12 | 25 | 380 | 20 | Cust1 | 22 | 0.007921141 | 82.07287
LLD | Mult. Fla | 0 | 0.04418522 | 0 | 2 |  | 12 | 25 | 350 | 100 | Cust1 | 1.4 | 0.02024291 | 54.18623
LLD | Mult. Fla | 0 | 0.04418522 | 0 | 2 |  | 12 | 25 | 350 | 20 | Cust1 | 53 | 0.01056152 | 76.09717
LLD | Mult. Fla | 0 | 0.04418522 | 0 | 2 |  | 12 | 25 | 370 | 100 | Cust1 |  | 0.02024291
LLD | Mult. Fla | 0 | 0.04418522 | 0 | 2 |  | 12 | 25 | 370 | 20 | Cust1 | 36 | 0.01232177 | 72.11336
LLD | Mult. Fla | 0 | 0.04418522 | 0 | 1 | 0.5 | 12 | 25 | 350 | 100 | Cust1 |  | 0.01672241 | 62.15385
LLD | Mult. Fla | 0 | 0.04418522 | 0 | 1 | 0.5 | 12 | 25 | 350 | 20 | Cust1 | 70 | 0.006160887 | 86.05668
LLD | Mult. Fla | 0 | 0.04418522 | 0 | 1 | 0.5 | 12 | 25 | 370 | 20 | Cust1 | 51 | 0.007921141 | 82.07287
LLD | Mult. Fla | 0 | 0.04418522 | 0 | 0.5 | 0.5 | 12 | 25 | 370 | 20 | Cust1 | 37 | 0.01232177 | 72.11336
LLD | Mult. Fla | 0 | 0.04418522 | 0 | 0.5 | 0.5 | 8 | 25 | 370 | 100 | Cust1 | 32 | 0
LLD | Mult. Fla | 0 | 0.04418522 | 0 | 0.5 | 0.5 | 8 | 25 | 370 | 20 | Cust1 | 3.3 | 0
LLD | Mult. Fla | 0 | 0.04418522 | 0 | 1 | 1 | 12 | 25 | 370 | 20 | Cust1 | 113
LLD | Mult. Fla | 0 | 0.04418522 | 0 | 0.5 | 0.5 | 12 | 25 | 370 | 20 | Cust1 | 118
P1E | Fla, P1Ellets | 0.04418522 | 0.02604167 | 0 | 1.5 | 0.5 | 12 | 25 | 370 | 20 | Cust1 | 63 | 0.00703125 | 73 | 2.1 | 0.01848266
P1E | Fla, P1Ellets | 0.04418522 | 0.02604167 | 0 | 1.5 | 0.5 | 12 | 25 | 370 | 40 | Cust1 | 27 | 0.006770833 | 74 | 2 | 0.01760253
P1E | P1El | 0.04418522 | 0.02604167 | 0 | 1.5 | 1 | 12 | 25 | 350 | 60 | Cust1 | 3.6 | 0.0078125 | 70 | 1.4 | 0.01232177
P1E | P1El | 0.04418522 | 0.02604167 | 0 | 1.5 | 1 | 12 | 25 | 350 | 20 | Cust1 | 22 | 0.0046875 | 82 | 1.7 | 0.01496215
P1E | P1El | 0.04418522 | 0.02604167 | 0 | 1.5 | 1 | 12 | 25 | 370 | 60 | Cust2 | 10 | 0.01197917 | 54 | 2.1 | 0.01848266
P1E | P1El | 0.04418522 | 0.02604167 | 0 | 1.5 | 1 | 12 | 25 | 370 | 20 | Cust1 | 40 | 0.008333333 | 68 | 1.5 | 0.0132019
P1E | P1El | 0.04418522 | 0.02604167 | 0 | 1.5 | 1 | 12 | 25 | 380 | 60 | Cust1 | 4.9 | 0.00625 | 76 | 1.7 | 0.01496215
P1E | P1El | 0.04418522 | 0.02604167 | 0 | 1 | 1 | 12 | 25 | 380 | 20 | Cust2 | 187 | 0.008333333 | 68 | 2.1 | 0.01848266
P1E | P1El | 0.04418522 | 0.02604167 | 0 | 1.5 | 1 | 12 | 25 | 380 | 20 | Cust1 | 32 | 0.007291667 | 72 | 1.3 | 0.01144165
P1E | P1El | 0.08837045 | 0.05208333 | 0 | 3 | 2 | 12 | 25 | 370 | 20 | Cust1 | 40 | 0.008854167 | 83 | 2.9 | 0.02552368
P1E | P1El | 0.1325557 | 0.078125 | 0 | 4.5 | 3 | 12 | 25 | 370 | 20 | Cust1 | 100 | 0.009895833 | 87.33333 | 2.4 | 0.02112304
Mix | P1El | 0 | 0 | 0 | 0 | 0 | 0 | 14 | 300 | 50 | Cust1 | 1.3
Mix | P1El | 0 | 0 | 0 | 0 | 0 | 0 | 14 | 350 | 50 | Cust1 | 3.1
Mix | Fla, P1Ellets | 0.04418522 | 0.02604167 | 0 | 1.5 | 0.5 | 12 | 25 | 370 | 20 | Cust1 | 30